## sheet1
主件品号 | 主件品名 |  | 主件规格 |  | 模具尺寸 | 单头备注 | 模具数量 | 生产次数 | 生产数量 |  | 单次用量(kg) | 合计用量(kg)
B090800005 | 减速板/PU1/Global Tuff Bund |  | 26*150*1000/橘红色/85-95A |  | 26*150*1000/Globl Tuff Bund翻模-5 | 返工件 | 4 | 2 | 8 |  | 13.08 | 26.16
B090800007 | 减速板/PU1/Global Tuff Bund |  | 26*150*550/橘红色/85-95A |  | 26*150*550/Globl Tuff Bund翻模-2 | 返工件 | 1 | 8 | 8 |  | 1.986 | 15.888
子件品号 | D010100005 | C020600006 | C020700001 | C020700014 | C020800004 |  |  |  | 班次 | 设备号 | 操作人 | 设备温度
子件品名 | PU1-90-5.0% | MOCA（崇舜） | 342S（988） | 抗氧剂1010 | 桔红色色浆 |  |  |  | 早
配料区（g） | 12900 | 1843 | 129 | 129 | 65 |  |  |  | 晚 |  |  | 脱模时间
特殊要求
主件品号 | 主件品名 |  | 主件规格 |  | 模具尺寸 | 单头备注 | 模具数量 | 生产次数 | 生产数量 |  | 单次用量(kg) | 合计用量(kg)
B080400159 | 锥形包胶辊/PU4/DP105-785600O30H |  | φ99.6*φ55.8*645(930)/黑色/70-80A |  | φ102*φ56.6*650专-1 | 附图，其中借用φ102*φ60.5*650专-3模具生产 | 4 | 1 | 4 |  | 17.5924 | 17.5924
子件品号 | D010500001 | D030100001 | C020600006 | C020800012 | C030100159 |  |  |  | 班次 | 设备号 | 操作人 | 设备温度
子件品名 | PU4T-90-4.5% | BT/B1 | MOCA（崇舜） | 黑色色浆 | 锥辊辊芯/DP105-785600O30H |  |  |  | 早
配料区（g） | 12400 | 225.2 | 926.4 | 40.8 | 4000 |  |  |  | 晚 |  |  | 脱模时间
特殊要求