## sheet1
PEPSEN |  | 生产任务单 | [9 empty] | 1
班组:绕注乙班
主件品号 | 主件品名 |  | 主件规格 |  | 模具尺寸 | 单头备注 | 模具数量 | 生产次数 | 生产数量 |  | 单次用量(kg) | 合计用量(kg)
B070201552 | 包胶辊/PU4 |  | φ38*φ20*76.2/大红色/55-60 |  | φ38.5*φ20*76.2专-2 | 按图纸标准模具,新模具 | 2 | 6 | 12 |  | 0 | 21.691
B090700121 | 衬套/PU4 |  | φ53.5*φ22*30.5/深蓝色/80-90 |  | φ53.5*φ22*30.5专-3 | 附图 | 3 | 16 | 48 |  | 0 | 21.691
B070101340 | 包胶轮/PU4 |  | φ100*φ60*200/黑色/40-45 |  | φ110*φ60*210简 |  | 1 | 2 | 2 |  | 0 | 21.691
B050700122 | 塞头/PU4 |  | φ283*φ203*50/本色/30-40 |  | 借用φ290*φ206.2*50.9专-1/和F050700101共用外模 | 按图纸要求高，无不良缺陷 | 1 | 2 | 2 |  | 0 | 21.691
B070101340 | 包胶轮/PU4 |  | φ100*φ60*200/黑色/40-45 |  | φ110*φ60*210简 |  | 1 | 2 | 2 |  | 0 | 21.691
B070101339 | 包胶轮/PU4 |  | φ100*φ60*150/黑色/40-45 |  | φ110*φ60*152简 |  | 2 | 2 | 4 |  | 0 | 21.691
B070200843 | 包胶辊/PU4 |  | φ130.5*φ110*680/橘红色/50-55/耐溶剂 |  | φ140*φ110*690 | 注意颜色、硬度、白班生产，硫化两个班 | 1 | 1 | 1 |  | 0 | 21.691
B070201571 | 包胶辊/PU4 |  | φ65.5*φ34*180/红色/70-75 |  | φ75*φ34*190简 | 无气泡无杂质 | 1 | 1 | 1 |  | 0 | 21.691
B070201572 | 包胶辊/PU4 |  | φ160.5*φ120*450/红色/40-45 |  | φ170*φ120*46简0 | 两端面封头5MM | 1 | 2 | 2 |  | 0 | 21.691
B070200843 | 包胶辊/PU4 |  | φ130.5*φ110*680/橘红色/50-55/耐溶剂 |  | φ140*φ110*690 | 注意颜色、硬度、白班生产，硫化两个班 | 1 | 1 | 1 |  | 0 | 21.691
B070201571 | 包胶辊/PU4 |  | φ65.5*φ34*180/红色/70-75 |  | φ80*φ34*182简 | 无气泡无杂质 | 1 | 1 | 1 |  | 0 | 21.691
B070201572 | 包胶辊/PU4 |  | φ160.5*φ120*450/红色/40-45 |  | φ170*φ120*460简 | 两端面封头5MM | 1 | 1 | 2 |  | 0 | 21.691
B070100618 | 包胶轮/PU4/1087062B |  | φ184*φ169*100/65-75A/黑色 |  | φ190*φ169*102-2 | 附图 | 2 | 1 | 2 |  | 0 | 21.691
B090700008 | 衬套/PU4 |  | φ32*φ15*23.5/蓝色/85-90A |  | φ32*φ15*23.5专-4 | 产品四周凹槽,内壁滚花,按图纸 | 4 | 16 | 64 |  | 0 | 21.691
B070201572 | 包胶辊/PU4 |  | φ160.5*φ120*450/红色/40-45 |  | φ170*φ120*460简 | 两端面封头5MM | 1 | 1 | 1 |  | 0 | 21.691
B091100069 | 缓冲垫/PU4 |  | 15*235*276/黑色/75-80A |  | 15*235*276压-2 | 附图 | 2 | 14 | 28 |  | 0 | 21.691
B070201553 | 包胶辊/PU4 |  | φ38*φ24*76.2/大红色/55-60 |  | φ38.5*φ24*78专-2 | 按图纸标准模具,新模具 | 2 | 6 | 12 |  | 0 | 21.691
B070101339 | 包胶轮/PU4 |  | φ100*φ60*150/黑色/40-45 |  | φ110*φ60*150简 |  | 2 | 4 | 20 |  | 0 | 21.691
B090700009 | 衬套/PU4 |  | φ44.45*φ18.95*25/黑色/85-90A |  | φ44.45*φ18.95*25专-4 | 产品四周凹槽,内壁滚花,附图 | 4 | 4 | 16 |  | 0 | 21.691
子件品号 | D010400002 | [7 empty] | 班次 | 设备号 | 操作人 | 设备温度
子件品名 | PU4-90 | [7 empty] | 早 | P-045 |  | 120℃
配料区（g） | 2250 | 448 | 22.6 | 0 | 0 | 0 |  |  | 晚 | P-045 |  | 脱模时间
特殊要求
主件品号 | 主件品名 |  | 主件规格 |  | 模具尺寸 | 单头备注 | 模具数量 | 生产次数 | 生产数量 |  | 单次用量(kg) | 合计用量(kg)
B070201552 | 包胶辊/PU4 |  | φ38*φ20*76.2/大红色/55-60 |  | φ38.5*φ20*76.2专-2 | 按图纸标准模具,新模具 | 2 | 6 | 12 |  | 0 | 21.691
B070200843 | 包胶辊/PU4 |  | φ130.5*φ110*680/橘红色/50-55/耐溶剂 |  | φ140*φ110*690 | 注意颜色、硬度、白班生产，硫化两个班 | 1 | 1 | 1 |  | 0 | 21.691
B070200843 | 包胶辊/PU4 |  | φ130.5*φ110*680/橘红色/50-55/耐溶剂 |  | φ140*φ110*690 | 注意颜色、硬度、白班生产，硫化两个班 | 1 | 1 | 1 |  | 0 | 21.691
B070201553 | 包胶辊/PU4 |  | φ38*φ24*76.2/大红色/55-60 |  | φ38.5*φ24*78专-2 | 按图纸标准模具,新模具 | 2 | 6 | 12 |  | 0 | 21.691
子件品号 | D030100002 | [7 empty] | 班次 | 设备号 | 操作人 | 设备温度
子件品名 | BT/B2 | [7 empty] | 早 | P-045 |  | 120℃
配料区（g） | 2250 | 448 | 22.6 | 0 | 0 | 0 |  |  | 晚 | P-045 |  | 脱模时间
特殊要求
主件品号 | 主件品名 |  | 主件规格 |  | 模具尺寸 | 单头备注 | 模具数量 | 生产次数 | 生产数量 |  | 单次用量(kg) | 合计用量(kg)
B070201552 | 包胶辊/PU4 |  | φ38*φ20*76.2/大红色/55-60 |  | φ38.5*φ20*76.2专-2 | 按图纸标准模具,新模具 | 2 | 6 | 12 |  | 0 | 21.691
B070201571 | 包胶辊/PU4 |  | φ65.5*φ34*180/红色/70-75 |  | φ75*φ34*190简 | 无气泡无杂质 | 1 | 1 | 1 |  | 0 | 21.691
B040700206 | 唇边-9784/PU3 |  | 142*102*37.67/红色/60-65 |  | 142*102*37.67压-1 | 附图纸、无气泡无杂质、清洗干净 | 1 | 8 | 8 |  | 0 | 21.691
B070201572 | 包胶辊/PU4 |  | φ160.5*φ120*450/红色/40-45 |  | φ170*φ120*46简0 | 两端面封头5MM | 1 | 2 | 2 |  | 0 | 21.691
B070201571 | 包胶辊/PU4 |  | φ65.5*φ34*180/红色/70-75 |  | φ80*φ34*182简 | 无气泡无杂质 | 1 | 1 | 1 |  | 0 | 21.691
B030700047 | 缓冲条/PU4/39V1178-17/红色 |  | 39V1178-17/红色/65-75 |  | 39V1178-17专-4 |  | 4 | 8 | 32 |  | 0 | 21.691
B040700215 | 唇边-8470/PU3 |  | 167*137*37.67/红色/60-65 |  | 167*137*37.67压-1 | 附图纸、无气泡无杂质、清洗干净 | 1 | 8 | 8 |  | 0 | 21.691
B070201572 | 包胶辊/PU4 |  | φ160.5*φ120*450/红色/40-45 |  | φ170*φ120*460简 | 两端面封头5MM | 1 | 1 | 2 |  | 0 | 21.691
B030700047 | 缓冲条/PU4/39V1178-17/红色 |  | 39V1178-17/红色/65-75 |  | 39V1178-17专-4 |  | 4 | 8 | 32 |  | 0 | 21.691
B091200097 | 套管/PU3 |  | φ35*φ17*280/红色/70-75/加耐磨剂 |  | φ35.6*φ17.3*290 | 附图，尺寸公差±0.15mm | 1 | 10 | 10 |  | 0 | 21.691
B070201569 | 包胶辊/PU4 |  | φ180*φ170*1650/中铬黄/55-60/碳纤维/抗静电 |  | φ190*φ170*1660简 | 开槽 | 1 | 1 | 1 |  | 0 | 21.691
B070500485 | 隔圈包胶/PU4 |  | φ80.5*φ65*2/大红色/80-85 |  | φ90*φ65*5 |  | 3 | 2 | 6 |  | 0 | 21.691
B040700216 | 唇边-9785/PU3 |  | 252*187*37.67/红色/60-65 |  | 252*187*37.67压-1 | 附图纸、无气泡无杂质、清洗干净 | 1 | 8 | 8 |  | 0 | 21.691
B070500485 | 隔圈包胶/PU4 |  | φ80.5*φ65*2/大红色/80-85 |  | φ90*φ65*5 |  | 6 | 1 | 6 |  | 0 | 21.691
B070201569 | 包胶辊/PU4 |  | φ180*φ170*1650/中铬黄/55-60/碳纤维/抗静电 |  | φ190*φ170*1660简 | 开槽 | 1 | 1 | 1 |  | 0 | 21.691
B070201572 | 包胶辊/PU4 |  | φ160.5*φ120*450/红色/40-45 |  | φ170*φ120*460简 | 两端面封头5MM | 1 | 1 | 1 |  | 0 | 21.691
B030400020 | X弹簧/PU4 |  | φ80*φ20*82/红色/90-92 |  | φ81.5*φ20.3*90 | 两半模不错位，注意光洁度气孔杂质 | 1 | 2 | 2 |  | 0 | 21.691
B070201553 | 包胶辊/PU4 |  | φ38*φ24*76.2/大红色/55-60 |  | φ38.5*φ24*78专-2 | 按图纸标准模具,新模具 | 2 | 6 | 12 |  | 0 | 21.691
子件品号 | C020800007 | [7 empty] | 班次 | 设备号 | 操作人 | 设备温度
子件品名 | 红色色浆 | [7 empty] | 早 | P-045 |  | 120℃
配料区（g） | 2250 | 448 | 22.6 | 0 | 0 | 0 |  |  | 晚 | P-045 |  | 脱模时间
特殊要求
主件品号 | 主件品名 |  | 主件规格 |  | 模具尺寸 | 单头备注 | 模具数量 | 生产次数 | 生产数量 |  | 单次用量(kg) | 合计用量(kg)
B040600013 | 保护块2/PU3/51.02.0014-1 |  | 31.55*180*367/本色/93-97/I型MOCA |  | 31.55*180*367/专-1 | 附图纸、最大平面无气泡无杂质 | 1 | 12 | 12 |  | 0 | 21.691
B040600023 | 开模护套/PU3/51.02.0007 |  | 24*180*367/本色/93-97/I型MOCA |  | 24*180*367/专-1 | 附图纸、最大平面无气泡无杂质 | 1 | 12 | 12 |  | 0 | 21.691
B070100097 | 包胶轮/PU3 |  | φ70*φ55*46/紫色/93-97 |  | φ71*φ55*50专 | 两端面包胶高出各铝芯1MM，尽量少留加工余量 | 10 | 10 | 100 |  | 0 | 21.691
B070100102 | 包胶轮/PU3 |  | φ75*φ55*40/93-97/紫色 |  | φ81*φ55*42专-10 | 两端面包胶高出各铝芯1MM，尽量少留加工余量 | 10 | 10 | 100 |  | 0 | 21.691
B040600014 | 保护块2/PU3/51.02.0014-2 |  | 31.55*180*367/本色/93-97/I型MOCA |  | 31.55*180*367/专-1 | 附图纸、最大平面无气泡无杂质 | 1 | 12 | 12 |  | 0 | 21.691
子件品号 | D010300004 | [7 empty] | 班次 | 设备号 | 操作人 | 设备温度
子件品名 | PU3T-95 | [7 empty] | 早 | P-045 |  | 120℃
配料区（g） | 2250 | 448 | 22.6 | 0 | 0 | 0 |  |  | 晚 | P-045 |  | 脱模时间
特殊要求
主件品号 | 主件品名 |  | 主件规格 |  | 模具尺寸 | 单头备注 | 模具数量 | 生产次数 | 生产数量 |  | 单次用量(kg) | 合计用量(kg)
B040600013 | 保护块2/PU3/51.02.0014-1 |  | 31.55*180*367/本色/93-97/I型MOCA |  | 31.55*180*367/专-1 | 附图纸、最大平面无气泡无杂质 | 1 | 12 | 12 |  | 0 | 21.691
B040600023 | 开模护套/PU3/51.02.0007 |  | 24*180*367/本色/93-97/I型MOCA |  | 24*180*367/专-1 | 附图纸、最大平面无气泡无杂质 | 1 | 12 | 12 |  | 0 | 21.691
B040600014 | 保护块2/PU3/51.02.0014-2 |  | 31.55*180*367/本色/93-97/I型MOCA |  | 31.55*180*367/专-1 | 附图纸、最大平面无气泡无杂质 | 1 | 12 | 12 |  | 0 | 21.691
子件品号 | C020600004 | [7 empty] | 班次 | 设备号 | 操作人 | 设备温度
子件品名 | I型MOCA（崇舜） | [7 empty] | 早 | P-045 |  | 120℃
配料区（g） | 2250 | 448 | 22.6 | 0 | 0 | 0 |  |  | 晚 | P-045 |  | 脱模时间
特殊要求
主件品号 | 主件品名 |  | 主件规格 |  | 模具尺寸 | 单头备注 | 模具数量 | 生产次数 | 生产数量 |  | 单次用量(kg) | 合计用量(kg)
B090700121 | 衬套/PU4 |  | φ53.5*φ22*30.5/深蓝色/80-90 |  | φ53.5*φ22*30.5专-3 | 附图 | 3 | 16 | 48 |  | 0 | 21.691
B070101340 | 包胶轮/PU4 |  | φ100*φ60*200/黑色/40-45 |  | φ110*φ60*210简 |  | 1 | 2 | 2 |  | 0 | 21.691
B050700122 | 塞头/PU4 |  | φ283*φ203*50/本色/30-40 |  | 借用φ290*φ206.2*50.9专-1/和F050700101共用外模 | 按图纸要求高，无不良缺陷 | 1 | 2 | 2 |  | 0 | 21.691
B070101340 | 包胶轮/PU4 |  | φ100*φ60*200/黑色/40-45 |  | φ110*φ60*210简 |  | 1 | 2 | 2 |  | 0 | 21.691
B070101339 | 包胶轮/PU4 |  | φ100*φ60*150/黑色/40-45 |  | φ110*φ60*152简 |  | 2 | 2 | 4 |  | 0 | 21.691
B070200843 | 包胶辊/PU4 |  | φ130.5*φ110*680/橘红色/50-55/耐溶剂 |  | φ140*φ110*690 | 注意颜色、硬度、白班生产，硫化两个班 | 1 | 1 | 1 |  | 0 | 21.691
B070201571 | 包胶辊/PU4 |  | φ65.5*φ34*180/红色/70-75 |  | φ75*φ34*190简 | 无气泡无杂质 | 1 | 1 | 1 |  | 0 | 21.691
B070201572 | 包胶辊/PU4 |  | φ160.5*φ120*450/红色/40-45 |  | φ170*φ120*46简0 | 两端面封头5MM | 1 | 2 | 2 |  | 0 | 21.691
B070200843 | 包胶辊/PU4 |  | φ130.5*φ110*680/橘红色/50-55/耐溶剂 |  | φ140*φ110*690 | 注意颜色、硬度、白班生产，硫化两个班 | 1 | 1 | 1 |  | 0 | 21.691
B070201571 | 包胶辊/PU4 |  | φ65.5*φ34*180/红色/70-75 |  | φ80*φ34*182简 | 无气泡无杂质 | 1 | 1 | 1 |  | 0 | 21.691
B070201572 | 包胶辊/PU4 |  | φ160.5*φ120*450/红色/40-45 |  | φ170*φ120*460简 | 两端面封头5MM | 1 | 1 | 2 |  | 0 | 21.691
B070201569 | 包胶辊/PU4 |  | φ180*φ170*1650/中铬黄/55-60/碳纤维/抗静电 |  | φ190*φ170*1660简 | 开槽 | 1 | 1 | 1 |  | 0 | 21.691
B070100618 | 包胶轮/PU4/1087062B |  | φ184*φ169*100/65-75A/黑色 |  | φ190*φ169*102-2 | 附图 | 2 | 1 | 2 |  | 0 | 21.691
B090700008 | 衬套/PU4 |  | φ32*φ15*23.5/蓝色/85-90A |  | φ32*φ15*23.5专-4 | 产品四周凹槽,内壁滚花,按图纸 | 4 | 16 | 64 |  | 0 | 21.691
B070201569 | 包胶辊/PU4 |  | φ180*φ170*1650/中铬黄/55-60/碳纤维/抗静电 |  | φ190*φ170*1660简 | 开槽 | 1 | 1 | 1 |  | 0 | 21.691
B070201572 | 包胶辊/PU4 |  | φ160.5*φ120*450/红色/40-45 |  | φ170*φ120*460简 | 两端面封头5MM | 1 | 1 | 1 |  | 0 | 21.691
B030400020 | X弹簧/PU4 |  | φ80*φ20*82/红色/90-92 |  | φ81.5*φ20.3*90 | 两半模不错位，注意光洁度气孔杂质 | 1 | 2 | 2 |  | 0 | 21.691
B070101339 | 包胶轮/PU4 |  | φ100*φ60*150/黑色/40-45 |  | φ110*φ60*150简 |  | 2 | 4 | 20 |  | 0 | 21.691
B090700009 | 衬套/PU4 |  | φ44.45*φ18.95*25/黑色/85-90A |  | φ44.45*φ18.95*25专-4 | 产品四周凹槽,内壁滚花,附图 | 4 | 4 | 16 |  | 0 | 21.691
子件品号 | C020700001 | [7 empty] | 班次 | 设备号 | 操作人 | 设备温度
子件品名 | 342S（988） | [7 empty] | 早 | P-045 |  | 120℃
配料区（g） | 2250 | 448 | 22.6 | 0 | 0 | 0 |  |  | 晚 | P-045 |  | 脱模时间
特殊要求
主件品号 | 主件品名 |  | 主件规格 |  | 模具尺寸 | 单头备注 | 模具数量 | 生产次数 | 生产数量 |  | 单次用量(kg) | 合计用量(kg)
B090700121 | 衬套/PU4 |  | φ53.5*φ22*30.5/深蓝色/80-90 |  | φ53.5*φ22*30.5专-3 | 附图 | 3 | 16 | 48 |  | 0 | 21.691
B070500479 | 隔圈包胶/PU4 |  | φ248.5*φ200*8/天蓝色/82-86 |  | φ255*φ200*11专-5 | 按下单数量生产，多余芯子是其它颜色！ | 5 | 9 | 42 |  | 0 | 21.691
B030600011 | 腰槽件/PU3 |  | φ63±0.25*80/黑色/90-92 |  | φ64*90专 | 模具清理干净，防止错位；表面光洁内外无气孔杂质 | 1 | 16 | 16 |  | 0 | 21.691
B030600011 | 腰槽件/PU3 |  | φ63±0.25*80/黑色/90-92 |  | φ64*90专 | 模具清理干净，防止错位；表面光洁内外无气孔杂质 | 1 | 16 | 48 |  | 0 | 21.691
B070500480 | 隔圈包胶/PU4 |  | φ248.5*φ200*20/天蓝色/82-86 |  | φ255*φ200*23专-5 | 按下单数量生产，多余芯子是其它颜色！ | 5 | 3 | 32 |  | 0 | 21.691
B030600007 | 腰槽件/PU3 |  | φ50±0.25*70/黑色/90-92 |  | φ50.8±0.25*80专 | 模具清理干净，防止错位；表面光洁内外无气孔杂质 | 1 | 16 | 16 |  | 0 | 21.691
B070500479 | 隔圈包胶/PU4 |  | φ248.5*φ200*8/天蓝色/82-86 |  | φ255*φ200*11专-5 | 按下单数量生产，多余芯子是其它颜色！ | 5 | 9 | 42 |  | 0 | 21.691
B070100046 | 包胶轮/PU3 |  | φ120*φ110*60/80-85/黑色 |  | φ128*φ110*62 | 粘接牢固，防止气孔杂质 | 1 | 2 | 2 |  | 0 | 21.691
B070200936 | 包胶辊/PU3/57590 |  | φ57*φ40*200/橘红色/87-93A |  | φ59*φ40*203翻模 | 附图 | 5 | 10 | 50 |  | 0 | 21.691
B070500480 | 隔圈包胶/PU4 |  | φ248.5*φ200*20/天蓝色/82-86 |  | φ255*φ200*23专-5 | 按下单数量生产，多余芯子是其它颜色！ | 5 | 2 | 8 |  | 0 | 21.691
B070100052 | 包胶轮/PU3 |  | φ125*φ110*42/80-85/黑色 |  | φ132*φ110*44专-4 | 钢号：ZLF | 3 | 2 | 6 |  | 0 | 21.691
B070201571 | 包胶辊/PU4 |  | φ65.5*φ34*180/红色/70-75 |  | φ75*φ34*190简 | 无气泡无杂质 | 1 | 1 | 1 |  | 0 | 21.691
B040700206 | 唇边-9784/PU3 |  | 142*102*37.67/红色/60-65 |  | 142*102*37.67压-1 | 附图纸、无气泡无杂质、清洗干净 | 1 | 8 | 8 |  | 0 | 21.691
B070100046 | 包胶轮/PU3 |  | φ120*φ110*60/80-85/黑色 |  | φ128*φ110*62 | 粘接牢固，防止气孔杂质 | 1 | 2 | 2 |  | 0 | 21.691
B070100052 | 包胶轮/PU3 |  | φ125*φ110*42/80-85/黑色 |  | φ132*φ110*44专-4 | 钢号：ZLF | 3 | 2 | 6 |  | 0 | 21.691
B080100350 | 端盖/PU3 |  | φ356*φ165*14/中铬黄/90-95 |  | φ362*φ160*18 | 注意保护钢件，按图纸，粘接牢固，表面光洁，平整 | 1 | 1 | 1 |  | 0 | 21.691
B070500473 | 隔圈包胶/PU4 |  | φ251*φ190*16/深蓝色/55-60 |  | φ253*φ190*19专-7 | 注意隔圈内径160，勿与前面隔圈内径150混淆 | 7 | 2 | 14 |  | 0 | 21.691
B080100350 | 端盖/PU3 |  | φ356*φ165*14/中铬黄/90-95 |  | φ362*φ160*18 | 注意保护钢件，按图纸，粘接牢固，表面光洁，平整 | 1 | 1 | 1 |  | 0 | 21.691
B070201571 | 包胶辊/PU4 |  | φ65.5*φ34*180/红色/70-75 |  | φ80*φ34*182简 | 无气泡无杂质 | 1 | 1 | 1 |  | 0 | 21.691
B040400025 | 簸箕/PU1 |  | 6*220*280*149/本色/95-98 |  | 6*220*280*149专 | 附图，表面光，千万防止杂质和气孔 | 1 | 10 | 10 |  | 0 | 21.691
B030700047 | 缓冲条/PU4/39V1178-17/红色 |  | 39V1178-17/红色/65-75 |  | 39V1178-17专-4 |  | 4 | 8 | 32 |  | 0 | 21.691
B050100190 | 等静压管/PU3 |  | φ70*φ64*100/黑色/80-85 |  | φ71.2*φ65*110专-1 | 内径光滑、无气泡无杂质、清洗干净 | 1 | 10 | 30 |  | 0 | 21.691
B040700215 | 唇边-8470/PU3 |  | 167*137*37.67/红色/60-65 |  | 167*137*37.67压-1 | 附图纸、无气泡无杂质、清洗干净 | 1 | 8 | 8 |  | 0 | 21.691
B100400069 | 圆垫/PU1 |  | φ180*φ45*35/本色/75-85 |  | φ183*φ45.8*35专 | 无气泡无杂质 | 1 | 16 | 16 |  | 0 | 21.691
B030700047 | 缓冲条/PU4/39V1178-17/红色 |  | 39V1178-17/红色/65-75 |  | 39V1178-17专-4 |  | 4 | 8 | 32 |  | 0 | 21.691
B050100190 | 等静压管/PU3 |  | φ70*φ64*100/黑色/80-85 |  | φ71.2*φ65*110专-1 | 内径光滑、无气泡无杂质、清洗干净 | 1 | 1 | 1 |  | 0 | 21.691
B030400040 | 聚氨酯(角型)/PU3/QX70-62 |  | 70*70*62/黑色/88-92 |  | 70*70*62专-1 | 标准要求生产，标准模。 | 1 | 8 | 8 |  | 0 | 21.691
B091200097 | 套管/PU3 |  | φ35*φ17*280/红色/70-75/加耐磨剂 |  | φ35.6*φ17.3*290 | 附图，尺寸公差±0.15mm | 1 | 10 | 10 |  | 0 | 21.691
B070201569 | 包胶辊/PU4 |  | φ180*φ170*1650/中铬黄/55-60/碳纤维/抗静电 |  | φ190*φ170*1660简 | 开槽 | 1 | 1 | 1 |  | 0 | 21.691
B070500485 | 隔圈包胶/PU4 |  | φ80.5*φ65*2/大红色/80-85 |  | φ90*φ65*5 |  | 3 | 2 | 6 |  | 0 | 21.691
B090800001 | 交通桩/PU1 |  | 270*172/深灰色/95-98A |  | 270*172专-2 | 附图片 | 2 | 4 | 8 |  | 0 | 21.691
B040700216 | 唇边-9785/PU3 |  | 252*187*37.67/红色/60-65 |  | 252*187*37.67压-1 | 附图纸、无气泡无杂质、清洗干净 | 1 | 8 | 8 |  | 0 | 21.691
B070200936 | 包胶辊/PU3/57590 |  | φ57*φ40*200/橘红色/87-93A |  | φ59*φ40*203翻模 | 附图 | 5 | 10 | 200 |  | 0 | 21.691
B070100618 | 包胶轮/PU4/1087062B |  | φ184*φ169*100/65-75A/黑色 |  | φ190*φ169*102-2 | 附图 | 2 | 1 | 2 |  | 0 | 21.691
B070201570 | 包胶辊/PU3 |  | φ150*φ130*1050/中铬黄/80-85 |  | φ160*φ130*1060简 | 硬度不低于80 | 1 | 1 | 1 |  | 0 | 21.691
B070500485 | 隔圈包胶/PU4 |  | φ80.5*φ65*2/大红色/80-85 |  | φ90*φ65*5 |  | 6 | 1 | 6 |  | 0 | 21.691
B070300086 | 包胶板/PU3 |  | 90*150*200/黑色/80-85 |  | 90*150*200压-2 | 上平面一定无杂质气泡，保证上平面的光洁度。硬度做上公差 | 2 | 12 | 24 |  | 0 | 21.691
B091400340 | 板/PU1 |  | δ10*132*330/本色/80-85 |  | δ10*134.3*350专-6 | 附图 | 6 | 16 | 96 |  | 0 | 21.691
B090700008 | 衬套/PU4 |  | φ32*φ15*23.5/蓝色/85-90A |  | φ32*φ15*23.5专-4 | 产品四周凹槽,内壁滚花,按图纸 | 4 | 16 | 64 |  | 0 | 21.691
B070201569 | 包胶辊/PU4 |  | φ180*φ170*1650/中铬黄/55-60/碳纤维/抗静电 |  | φ190*φ170*1660简 | 开槽 | 1 | 1 | 1 |  | 0 | 21.691
B070600014 | 轴承包胶/PU3/300-013753 |  | φ29*φ24*19/淡绿色/77-83/抗静电 |  | φ40*φ24*19/专-5 | 附图 | 5 | 10 | 50 |  | 0 | 21.691
B070201570 | 包胶辊/PU3 |  | φ150*φ130*1050/中铬黄/80-85 |  | φ160*φ130*1060简 | 硬度不低于80 | 1 | 1 | 1 |  | 0 | 21.691
B070201561 | 包胶辊/PU3/300-015246-03 |  | φ80*φ35*15.75/2(866)淡绿色/77-83/抗静电 |  | φ90*φ35*18专-5 | 附图 | 5 | 10 | 350 |  | 0 | 21.691
B070100097 | 包胶轮/PU3 |  | φ70*φ55*46/紫色/93-97 |  | φ71*φ55*50专 | 两端面包胶高出各铝芯1MM，尽量少留加工余量 | 10 | 10 | 100 |  | 0 | 21.691
B091100069 | 缓冲垫/PU4 |  | 15*235*276/黑色/75-80A |  | 15*235*276压-2 | 附图 | 2 | 14 | 28 |  | 0 | 21.691
B030400020 | X弹簧/PU4 |  | φ80*φ20*82/红色/90-92 |  | φ81.5*φ20.3*90 | 两半模不错位，注意光洁度气孔杂质 | 1 | 2 | 2 |  | 0 | 21.691
B070100102 | 包胶轮/PU3 |  | φ75*φ55*40/93-97/紫色 |  | φ81*φ55*42专-10 | 两端面包胶高出各铝芯1MM，尽量少留加工余量 | 10 | 10 | 100 |  | 0 | 21.691
B030600007 | 腰槽件/PU3 |  | φ50±0.25*70/黑色/90-92 |  | φ50.8±0.25*80专 | 模具清理干净，防止错位；表面光洁内外无气孔杂质 | 1 | 16 | 16 |  | 0 | 21.691
B090700009 | 衬套/PU4 |  | φ44.45*φ18.95*25/黑色/85-90A |  | φ44.45*φ18.95*25专-4 | 产品四周凹槽,内壁滚花,附图 | 4 | 4 | 16 |  | 0 | 21.691
子件品号 | C020600006 | [7 empty] | 班次 | 设备号 | 操作人 | 设备温度
子件品名 | MOCA（崇舜） | [7 empty] | 早 | P-045 |  | 120℃
配料区（g） | 2250 | 448 | 22.6 | 0 | 0 | 0 |  |  | 晚 | P-045 |  | 脱模时间
特殊要求
主件品号 | 主件品名 |  | 主件规格 |  | 模具尺寸 | 单头备注 | 模具数量 | 生产次数 | 生产数量 |  | 单次用量(kg) | 合计用量(kg)
B090700121 | 衬套/PU4 |  | φ53.5*φ22*30.5/深蓝色/80-90 |  | φ53.5*φ22*30.5专-3 | 附图 | 3 | 16 | 48 |  | 0 | 21.691
B070500473 | 隔圈包胶/PU4 |  | φ251*φ190*16/深蓝色/55-60 |  | φ253*φ190*19专-7 | 注意隔圈内径160，勿与前面隔圈内径150混淆 | 7 | 2 | 14 |  | 0 | 21.691
B090700008 | 衬套/PU4 |  | φ32*φ15*23.5/蓝色/85-90A |  | φ32*φ15*23.5专-4 | 产品四周凹槽,内壁滚花,按图纸 | 4 | 16 | 64 |  | 0 | 21.691
子件品号 | C020800009 | [7 empty] | 班次 | 设备号 | 操作人 | 设备温度
子件品名 | 蓝色色浆 | [7 empty] | 早 | P-045 |  | 120℃
配料区（g） | 2250 | 448 | 22.6 | 0 | 0 | 0 |  |  | 晚 | P-045 |  | 脱模时间
特殊要求
主件品号 | 主件品名 |  | 主件规格 |  | 模具尺寸 | 单头备注 | 模具数量 | 生产次数 | 生产数量 |  | 单次用量(kg) | 合计用量(kg)
B070500479 | 隔圈包胶/PU4 |  | φ248.5*φ200*8/天蓝色/82-86 |  | φ255*φ200*11专-5 | 按下单数量生产，多余芯子是其它颜色！ | 5 | 9 | 42 |  | 0 | 21.691
B070500480 | 隔圈包胶/PU4 |  | φ248.5*φ200*20/天蓝色/82-86 |  | φ255*φ200*23专-5 | 按下单数量生产，多余芯子是其它颜色！ | 5 | 3 | 32 |  | 0 | 21.691
B070500479 | 隔圈包胶/PU4 |  | φ248.5*φ200*8/天蓝色/82-86 |  | φ255*φ200*11专-5 | 按下单数量生产，多余芯子是其它颜色！ | 5 | 9 | 42 |  | 0 | 21.691
B070500480 | 隔圈包胶/PU4 |  | φ248.5*φ200*20/天蓝色/82-86 |  | φ255*φ200*23专-5 | 按下单数量生产，多余芯子是其它颜色！ | 5 | 2 | 8 |  | 0 | 21.691
B040700206 | 唇边-9784/PU3 |  | 142*102*37.67/红色/60-65 |  | 142*102*37.67压-1 | 附图纸、无气泡无杂质、清洗干净 | 1 | 8 | 8 |  | 0 | 21.691
B070500473 | 隔圈包胶/PU4 |  | φ251*φ190*16/深蓝色/55-60 |  | φ253*φ190*19专-7 | 注意隔圈内径160，勿与前面隔圈内径150混淆 | 7 | 2 | 14 |  | 0 | 21.691
B030700047 | 缓冲条/PU4/39V1178-17/红色 |  | 39V1178-17/红色/65-75 |  | 39V1178-17专-4 |  | 4 | 8 | 32 |  | 0 | 21.691
B040700215 | 唇边-8470/PU3 |  | 167*137*37.67/红色/60-65 |  | 167*137*37.67压-1 | 附图纸、无气泡无杂质、清洗干净 | 1 | 8 | 8 |  | 0 | 21.691
B030700047 | 缓冲条/PU4/39V1178-17/红色 |  | 39V1178-17/红色/65-75 |  | 39V1178-17专-4 |  | 4 | 8 | 32 |  | 0 | 21.691
B070201569 | 包胶辊/PU4 |  | φ180*φ170*1650/中铬黄/55-60/碳纤维/抗静电 |  | φ190*φ170*1660简 | 开槽 | 1 | 1 | 1 |  | 0 | 21.691
B070500485 | 隔圈包胶/PU4 |  | φ80.5*φ65*2/大红色/80-85 |  | φ90*φ65*5 |  | 3 | 2 | 6 |  | 0 | 21.691
B040700216 | 唇边-9785/PU3 |  | 252*187*37.67/红色/60-65 |  | 252*187*37.67压-1 | 附图纸、无气泡无杂质、清洗干净 | 1 | 8 | 8 |  | 0 | 21.691
B070500485 | 隔圈包胶/PU4 |  | φ80.5*φ65*2/大红色/80-85 |  | φ90*φ65*5 |  | 6 | 1 | 6 |  | 0 | 21.691
B070201569 | 包胶辊/PU4 |  | φ180*φ170*1650/中铬黄/55-60/碳纤维/抗静电 |  | φ190*φ170*1660简 | 开槽 | 1 | 1 | 1 |  | 0 | 21.691
子件品号 | D010500001 | C020800035 | [6 empty] | 班次 | 设备号 | 操作人 | 设备温度
子件品名 | PU4T-90 | 天蓝色色浆 | [6 empty] | 早 | P-045 |  | 120℃
配料区（g） | 2250 | 448 | 22.6 | 0 | 0 | 0 |  |  | 晚 | P-045 |  | 脱模时间
特殊要求
主件品号 | 主件品名 |  | 主件规格 |  | 模具尺寸 | 单头备注 | 模具数量 | 生产次数 | 生产数量 |  | 单次用量(kg) | 合计用量(kg)
B070500479 | 隔圈包胶/PU4 |  | φ248.5*φ200*8/天蓝色/82-86 |  | φ255*φ200*11专-5 | 按下单数量生产，多余芯子是其它颜色！ | 5 | 9 | 42 |  | 0 | 21.691
B070101340 | 包胶轮/PU4 |  | φ100*φ60*200/黑色/40-45 |  | φ110*φ60*210简 |  | 1 | 2 | 2 |  | 0 | 21.691
B050700122 | 塞头/PU4 |  | φ283*φ203*50/本色/30-40 |  | 借用φ290*φ206.2*50.9专-1/和F050700101共用外模 | 按图纸要求高，无不良缺陷 | 1 | 2 | 2 |  | 0 | 21.691
B070101340 | 包胶轮/PU4 |  | φ100*φ60*200/黑色/40-45 |  | φ110*φ60*210简 |  | 1 | 2 | 2 |  | 0 | 21.691
B070500480 | 隔圈包胶/PU4 |  | φ248.5*φ200*20/天蓝色/82-86 |  | φ255*φ200*23专-5 | 按下单数量生产，多余芯子是其它颜色！ | 5 | 3 | 32 |  | 0 | 21.691
B070101339 | 包胶轮/PU4 |  | φ100*φ60*150/黑色/40-45 |  | φ110*φ60*152简 |  | 2 | 2 | 4 |  | 0 | 21.691
B070500479 | 隔圈包胶/PU4 |  | φ248.5*φ200*8/天蓝色/82-86 |  | φ255*φ200*11专-5 | 按下单数量生产，多余芯子是其它颜色！ | 5 | 9 | 42 |  | 0 | 21.691
B070500480 | 隔圈包胶/PU4 |  | φ248.5*φ200*20/天蓝色/82-86 |  | φ255*φ200*23专-5 | 按下单数量生产，多余芯子是其它颜色！ | 5 | 2 | 8 |  | 0 | 21.691
B070201571 | 包胶辊/PU4 |  | φ65.5*φ34*180/红色/70-75 |  | φ75*φ34*190简 | 无气泡无杂质 | 1 | 1 | 1 |  | 0 | 21.691
B070201572 | 包胶辊/PU4 |  | φ160.5*φ120*450/红色/40-45 |  | φ170*φ120*46简0 | 两端面封头5MM | 1 | 2 | 2 |  | 0 | 21.691
B070201571 | 包胶辊/PU4 |  | φ65.5*φ34*180/红色/70-75 |  | φ80*φ34*182简 | 无气泡无杂质 | 1 | 1 | 1 |  | 0 | 21.691
B070201572 | 包胶辊/PU4 |  | φ160.5*φ120*450/红色/40-45 |  | φ170*φ120*460简 | 两端面封头5MM | 1 | 1 | 2 |  | 0 | 21.691
B070201569 | 包胶辊/PU4 |  | φ180*φ170*1650/中铬黄/55-60/碳纤维/抗静电 |  | φ190*φ170*1660简 | 开槽 | 1 | 1 | 1 |  | 0 | 21.691
B070500485 | 隔圈包胶/PU4 |  | φ80.5*φ65*2/大红色/80-85 |  | φ90*φ65*5 |  | 3 | 2 | 6 |  | 0 | 21.691
B070100618 | 包胶轮/PU4/1087062B |  | φ184*φ169*100/65-75A/黑色 |  | φ190*φ169*102-2 | 附图 | 2 | 1 | 2 |  | 0 | 21.691
B070500485 | 隔圈包胶/PU4 |  | φ80.5*φ65*2/大红色/80-85 |  | φ90*φ65*5 |  | 6 | 1 | 6 |  | 0 | 21.691
B070201569 | 包胶辊/PU4 |  | φ180*φ170*1650/中铬黄/55-60/碳纤维/抗静电 |  | φ190*φ170*1660简 | 开槽 | 1 | 1 | 1 |  | 0 | 21.691
B070201572 | 包胶辊/PU4 |  | φ160.5*φ120*450/红色/40-45 |  | φ170*φ120*460简 | 两端面封头5MM | 1 | 1 | 1 |  | 0 | 21.691
B070101339 | 包胶轮/PU4 |  | φ100*φ60*150/黑色/40-45 |  | φ110*φ60*150简 |  | 2 | 4 | 20 |  | 0 | 21.691
子件品号 | D030100001 | [7 empty] | 班次 | 设备号 | 操作人 | 设备温度
子件品名 | BT/B1 | [7 empty] | 早 | P-045 |  | 120℃
配料区（g） | 2250 | 448 | 22.6 | 0 | 0 | 0 |  |  | 晚 | P-045 |  | 脱模时间
特殊要求
主件品号 | 主件品名 |  | 主件规格 |  | 模具尺寸 | 单头备注 | 模具数量 | 生产次数 | 生产数量 |  | 单次用量(kg) | 合计用量(kg)
B070500479 | 隔圈包胶/PU4 |  | φ248.5*φ200*8/天蓝色/82-86 |  | φ255*φ200*11专-5 | 按下单数量生产，多余芯子是其它颜色！ | 5 | 9 | 42 |  | 0 | 21.691
B070500480 | 隔圈包胶/PU4 |  | φ248.5*φ200*20/天蓝色/82-86 |  | φ255*φ200*23专-5 | 按下单数量生产，多余芯子是其它颜色！ | 5 | 3 | 32 |  | 0 | 21.691
B070500479 | 隔圈包胶/PU4 |  | φ248.5*φ200*8/天蓝色/82-86 |  | φ255*φ200*11专-5 | 按下单数量生产，多余芯子是其它颜色！ | 5 | 9 | 42 |  | 0 | 21.691
B070500480 | 隔圈包胶/PU4 |  | φ248.5*φ200*20/天蓝色/82-86 |  | φ255*φ200*23专-5 | 按下单数量生产，多余芯子是其它颜色！ | 5 | 2 | 8 |  | 0 | 21.691
子件品号 | D010500001 | C020800035 | [6 empty] | 班次 | 设备号 | 操作人 | 设备温度
子件品名 | PU4T-90 | 天蓝色色浆 | [6 empty] | 早 | P-045 |  | 120℃
配料区（g） | 2250 | 448 | 22.6 | 0 | 0 | 0 |  |  | 晚 | P-045 |  | 脱模时间
特殊要求
主件品号 | 主件品名 |  | 主件规格 |  | 模具尺寸 | 单头备注 | 模具数量 | 生产次数 | 生产数量 |  | 单次用量(kg) | 合计用量(kg)
B030600011 | 腰槽件/PU3 |  | φ63±0.25*80/黑色/90-92 |  | φ64*90专 | 模具清理干净，防止错位；表面光洁内外无气孔杂质 | 1 | 16 | 16 |  | 0 | 21.691
B030600011 | 腰槽件/PU3 |  | φ63±0.25*80/黑色/90-92 |  | φ64*90专 | 模具清理干净，防止错位；表面光洁内外无气孔杂质 | 1 | 16 | 48 |  | 0 | 21.691
B030600007 | 腰槽件/PU3 |  | φ50±0.25*70/黑色/90-92 |  | φ50.8±0.25*80专 | 模具清理干净，防止错位；表面光洁内外无气孔杂质 | 1 | 16 | 16 |  | 0 | 21.691
B070200936 | 包胶辊/PU3/57590 |  | φ57*φ40*200/橘红色/87-93A |  | φ59*φ40*203翻模 | 附图 | 5 | 10 | 50 |  | 0 | 21.691
B030400040 | 聚氨酯(角型)/PU3/QX70-62 |  | 70*70*62/黑色/88-92 |  | 70*70*62专-1 | 标准要求生产，标准模。 | 1 | 8 | 8 |  | 0 | 21.691
B070200936 | 包胶辊/PU3/57590 |  | φ57*φ40*200/橘红色/87-93A |  | φ59*φ40*203翻模 | 附图 | 5 | 10 | 200 |  | 0 | 21.691
B030600007 | 腰槽件/PU3 |  | φ50±0.25*70/黑色/90-92 |  | φ50.8±0.25*80专 | 模具清理干净，防止错位；表面光洁内外无气孔杂质 | 1 | 16 | 16 |  | 0 | 21.691
子件品号 | D010300002 | [7 empty] | 班次 | 设备号 | 操作人 | 设备温度
子件品名 | PU3T-90 | [7 empty] | 早 | P-045 |  | 120℃
配料区（g） | 2250 | 448 | 22.6 | 0 | 0 | 0 |  |  | 晚 | P-045 |  | 脱模时间
特殊要求
主件品号 | 主件品名 |  | 主件规格 |  | 模具尺寸 | 单头备注 | 模具数量 | 生产次数 | 生产数量 |  | 单次用量(kg) | 合计用量(kg)
B030600011 | 腰槽件/PU3 |  | φ63±0.25*80/黑色/90-92 |  | φ64*90专 | 模具清理干净，防止错位；表面光洁内外无气孔杂质 | 1 | 16 | 16 |  | 0 | 21.691
B070101340 | 包胶轮/PU4 |  | φ100*φ60*200/黑色/40-45 |  | φ110*φ60*210简 |  | 1 | 2 | 2 |  | 0 | 21.691
B030600011 | 腰槽件/PU3 |  | φ63±0.25*80/黑色/90-92 |  | φ64*90专 | 模具清理干净，防止错位；表面光洁内外无气孔杂质 | 1 | 16 | 48 |  | 0 | 21.691
B070101340 | 包胶轮/PU4 |  | φ100*φ60*200/黑色/40-45 |  | φ110*φ60*210简 |  | 1 | 2 | 2 |  | 0 | 21.691
B030600007 | 腰槽件/PU3 |  | φ50±0.25*70/黑色/90-92 |  | φ50.8±0.25*80专 | 模具清理干净，防止错位；表面光洁内外无气孔杂质 | 1 | 16 | 16 |  | 0 | 21.691
B070101339 | 包胶轮/PU4 |  | φ100*φ60*150/黑色/40-45 |  | φ110*φ60*152简 |  | 2 | 2 | 4 |  | 0 | 21.691
B070100046 | 包胶轮/PU3 |  | φ120*φ110*60/80-85/黑色 |  | φ128*φ110*62 | 粘接牢固，防止气孔杂质 | 1 | 2 | 2 |  | 0 | 21.691
B070100052 | 包胶轮/PU3 |  | φ125*φ110*42/80-85/黑色 |  | φ132*φ110*44专-4 | 钢号：ZLF | 3 | 2 | 6 |  | 0 | 21.691
B070100046 | 包胶轮/PU3 |  | φ120*φ110*60/80-85/黑色 |  | φ128*φ110*62 | 粘接牢固，防止气孔杂质 | 1 | 2 | 2 |  | 0 | 21.691
B070100052 | 包胶轮/PU3 |  | φ125*φ110*42/80-85/黑色 |  | φ132*φ110*44专-4 | 钢号：ZLF | 3 | 2 | 6 |  | 0 | 21.691
B050100190 | 等静压管/PU3 |  | φ70*φ64*100/黑色/80-85 |  | φ71.2*φ65*110专-1 | 内径光滑、无气泡无杂质、清洗干净 | 1 | 10 | 30 |  | 0 | 21.691
B050100190 | 等静压管/PU3 |  | φ70*φ64*100/黑色/80-85 |  | φ71.2*φ65*110专-1 | 内径光滑、无气泡无杂质、清洗干净 | 1 | 1 | 1 |  | 0 | 21.691
B030400040 | 聚氨酯(角型)/PU3/QX70-62 |  | 70*70*62/黑色/88-92 |  | 70*70*62专-1 | 标准要求生产，标准模。 | 1 | 8 | 8 |  | 0 | 21.691
B070100618 | 包胶轮/PU4/1087062B |  | φ184*φ169*100/65-75A/黑色 |  | φ190*φ169*102-2 | 附图 | 2 | 1 | 2 |  | 0 | 21.691
B070300086 | 包胶板/PU3 |  | 90*150*200/黑色/80-85 |  | 90*150*200压-2 | 上平面一定无杂质气泡，保证上平面的光洁度。硬度做上公差 | 2 | 12 | 24 |  | 0 | 21.691
B091100069 | 缓冲垫/PU4 |  | 15*235*276/黑色/75-80A |  | 15*235*276压-2 | 附图 | 2 | 14 | 28 |  | 0 | 21.691
B030600007 | 腰槽件/PU3 |  | φ50±0.25*70/黑色/90-92 |  | φ50.8±0.25*80专 | 模具清理干净，防止错位；表面光洁内外无气孔杂质 | 1 | 16 | 16 |  | 0 | 21.691
B070101339 | 包胶轮/PU4 |  | φ100*φ60*150/黑色/40-45 |  | φ110*φ60*150简 |  | 2 | 4 | 20 |  | 0 | 21.691
B090700009 | 衬套/PU4 |  | φ44.45*φ18.95*25/黑色/85-90A |  | φ44.45*φ18.95*25专-4 | 产品四周凹槽,内壁滚花,附图 | 4 | 4 | 16 |  | 0 | 21.691
子件品号 | C020800012 | [7 empty] | 班次 | 设备号 | 操作人 | 设备温度
子件品名 | 黑色色浆 | [7 empty] | 早 | P-045 |  | 120℃
配料区（g） | 2250 | 448 | 22.6 | 0 | 0 | 0 |  |  | 晚 | P-045 |  | 脱模时间
特殊要求
主件品号 | 主件品名 |  | 主件规格 |  | 模具尺寸 | 单头备注 | 模具数量 | 生产次数 | 生产数量 |  | 单次用量(kg) | 合计用量(kg)
B070101340 | 包胶轮/PU4 |  | φ100*φ60*200/黑色/40-45 |  | φ110*φ60*210简 |  | 1 | 2 | 2 |  | 0 | 21.691
B050700122 | 塞头/PU4 |  | φ283*φ203*50/本色/30-40 |  | 借用φ290*φ206.2*50.9专-1/和F050700101共用外模 | 按图纸要求高，无不良缺陷 | 1 | 2 | 2 |  | 0 | 21.691
B070101340 | 包胶轮/PU4 |  | φ100*φ60*200/黑色/40-45 |  | φ110*φ60*210简 |  | 1 | 2 | 2 |  | 0 | 21.691
B070101339 | 包胶轮/PU4 |  | φ100*φ60*150/黑色/40-45 |  | φ110*φ60*152简 |  | 2 | 2 | 4 |  | 0 | 21.691
B070201572 | 包胶辊/PU4 |  | φ160.5*φ120*450/红色/40-45 |  | φ170*φ120*46简0 | 两端面封头5MM | 1 | 2 | 2 |  | 0 | 21.691
B070201572 | 包胶辊/PU4 |  | φ160.5*φ120*450/红色/40-45 |  | φ170*φ120*460简 | 两端面封头5MM | 1 | 1 | 2 |  | 0 | 21.691
B070201572 | 包胶辊/PU4 |  | φ160.5*φ120*450/红色/40-45 |  | φ170*φ120*460简 | 两端面封头5MM | 1 | 1 | 1 |  | 0 | 21.691
B070101339 | 包胶轮/PU4 |  | φ100*φ60*150/黑色/40-45 |  | φ110*φ60*150简 |  | 2 | 4 | 20 |  | 0 | 21.691
子件品号 | C020700010 | [7 empty] | 班次 | 设备号 | 操作人 | 设备温度
子件品名 | 催化剂/M-1 | [7 empty] | 早 | P-045 |  | 120℃
配料区（g） | 2250 | 448 | 22.6 | 0 | 0 | 0 |  |  | 晚 | P-045 |  | 脱模时间
特殊要求
主件品号 | 主件品名 |  | 主件规格 |  | 模具尺寸 | 单头备注 | 模具数量 | 生产次数 | 生产数量 |  | 单次用量(kg) | 合计用量(kg)
B070100046 | 包胶轮/PU3 |  | φ120*φ110*60/80-85/黑色 |  | φ128*φ110*62 | 粘接牢固，防止气孔杂质 | 1 | 2 | 2 |  | 0 | 21.691
B070100052 | 包胶轮/PU3 |  | φ125*φ110*42/80-85/黑色 |  | φ132*φ110*44专-4 | 钢号：ZLF | 3 | 2 | 6 |  | 0 | 21.691
B070100046 | 包胶轮/PU3 |  | φ120*φ110*60/80-85/黑色 |  | φ128*φ110*62 | 粘接牢固，防止气孔杂质 | 1 | 2 | 2 |  | 0 | 21.691
B070100052 | 包胶轮/PU3 |  | φ125*φ110*42/80-85/黑色 |  | φ132*φ110*44专-4 | 钢号：ZLF | 3 | 2 | 6 |  | 0 | 21.691
B050100190 | 等静压管/PU3 |  | φ70*φ64*100/黑色/80-85 |  | φ71.2*φ65*110专-1 | 内径光滑、无气泡无杂质、清洗干净 | 1 | 10 | 30 |  | 0 | 21.691
B050100190 | 等静压管/PU3 |  | φ70*φ64*100/黑色/80-85 |  | φ71.2*φ65*110专-1 | 内径光滑、无气泡无杂质、清洗干净 | 1 | 1 | 1 |  | 0 | 21.691
B070201570 | 包胶辊/PU3 |  | φ150*φ130*1050/中铬黄/80-85 |  | φ160*φ130*1060简 | 硬度不低于80 | 1 | 1 | 1 |  | 0 | 21.691
B070300086 | 包胶板/PU3 |  | 90*150*200/黑色/80-85 |  | 90*150*200压-2 | 上平面一定无杂质气泡，保证上平面的光洁度。硬度做上公差 | 2 | 12 | 24 |  | 0 | 21.691
B070201570 | 包胶辊/PU3 |  | φ150*φ130*1050/中铬黄/80-85 |  | φ160*φ130*1060简 | 硬度不低于80 | 1 | 1 | 1 |  | 0 | 21.691
B070201561 | 包胶辊/PU3/300-015246-03 |  | φ80*φ35*15.75/2(866)淡绿色/77-83/抗静电 |  | φ90*φ35*18专-5 | 附图 | 5 | 10 | 350 |  | 0 | 21.691
子件品号 | D010200001 | [7 empty] | 班次 | 设备号 | 操作人 | 设备温度
子件品名 | PU3-80 | [7 empty] | 早 | P-045 |  | 120℃
配料区（g） | 2250 | 448 | 22.6 | 0 | 0 | 0 |  |  | 晚 | P-045 |  | 脱模时间
特殊要求
主件品号 | 主件品名 |  | 主件规格 |  | 模具尺寸 | 单头备注 | 模具数量 | 生产次数 | 生产数量 |  | 单次用量(kg) | 合计用量(kg)
B070200843 | 包胶辊/PU4 |  | φ130.5*φ110*680/橘红色/50-55/耐溶剂 |  | φ140*φ110*690 | 注意颜色、硬度、白班生产，硫化两个班 | 1 | 1 | 1 |  | 0 | 21.691
B070200936 | 包胶辊/PU3/57590 |  | φ57*φ40*200/橘红色/87-93A |  | φ59*φ40*203翻模 | 附图 | 5 | 10 | 50 |  | 0 | 21.691
B070200843 | 包胶辊/PU4 |  | φ130.5*φ110*680/橘红色/50-55/耐溶剂 |  | φ140*φ110*690 | 注意颜色、硬度、白班生产，硫化两个班 | 1 | 1 | 1 |  | 0 | 21.691
B070200936 | 包胶辊/PU3/57590 |  | φ57*φ40*200/橘红色/87-93A |  | φ59*φ40*203翻模 | 附图 | 5 | 10 | 200 |  | 0 | 21.691
子件品号 | C020800004 | [7 empty] | 班次 | 设备号 | 操作人 | 设备温度
子件品名 | 桔红色色浆 | [7 empty] | 早 | P-045 |  | 120℃
配料区（g） | 2250 | 448 | 22.6 | 0 | 0 | 0 |  |  | 晚 | P-045 |  | 脱模时间
特殊要求
主件品号 | 主件品名 |  | 主件规格 |  | 模具尺寸 | 单头备注 | 模具数量 | 生产次数 | 生产数量 |  | 单次用量(kg) | 合计用量(kg)
B070200936 | 包胶辊/PU3/57590 |  | φ57*φ40*200/橘红色/87-93A |  | φ59*φ40*203翻模 | 附图 | 5 | 10 | 50 |  | 0 | 21.691
B070200936 | 包胶辊/PU3/57590 |  | φ57*φ40*200/橘红色/87-93A |  | φ59*φ40*203翻模 | 附图 | 5 | 10 | 200 |  | 0 | 21.691
子件品号 | C030401128 | [7 empty] | 班次 | 设备号 | 操作人 | 设备温度
子件品名 | 辊芯/57590 | [7 empty] | 早 | P-045 |  | 120℃
配料区（g） | 2250 | 448 | 22.6 | 0 | 0 | 0 |  |  | 晚 | P-045 |  | 脱模时间
特殊要求
主件品号 | 主件品名 |  | 主件规格 |  | 模具尺寸 | 单头备注 | 模具数量 | 生产次数 | 生产数量 |  | 单次用量(kg) | 合计用量(kg)
B040700206 | 唇边-9784/PU3 |  | 142*102*37.67/红色/60-65 |  | 142*102*37.67压-1 | 附图纸、无气泡无杂质、清洗干净 | 1 | 8 | 8 |  | 0 | 21.691
B070500473 | 隔圈包胶/PU4 |  | φ251*φ190*16/深蓝色/55-60 |  | φ253*φ190*19专-7 | 注意隔圈内径160，勿与前面隔圈内径150混淆 | 7 | 2 | 14 |  | 0 | 21.691
B030700047 | 缓冲条/PU4/39V1178-17/红色 |  | 39V1178-17/红色/65-75 |  | 39V1178-17专-4 |  | 4 | 8 | 32 |  | 0 | 21.691
B040700215 | 唇边-8470/PU3 |  | 167*137*37.67/红色/60-65 |  | 167*137*37.67压-1 | 附图纸、无气泡无杂质、清洗干净 | 1 | 8 | 8 |  | 0 | 21.691
B030700047 | 缓冲条/PU4/39V1178-17/红色 |  | 39V1178-17/红色/65-75 |  | 39V1178-17专-4 |  | 4 | 8 | 32 |  | 0 | 21.691
B091200097 | 套管/PU3 |  | φ35*φ17*280/红色/70-75/加耐磨剂 |  | φ35.6*φ17.3*290 | 附图，尺寸公差±0.15mm | 1 | 10 | 10 |  | 0 | 21.691
B040700216 | 唇边-9785/PU3 |  | 252*187*37.67/红色/60-65 |  | 252*187*37.67压-1 | 附图纸、无气泡无杂质、清洗干净 | 1 | 8 | 8 |  | 0 | 21.691
子件品号 | C020600001 | [7 empty] | 班次 | 设备号 | 操作人 | 设备温度
子件品名 | BD | [7 empty] | 早 | P-045 |  | 120℃
配料区（g） | 2250 | 448 | 22.6 | 0 | 0 | 0 |  |  | 晚 | P-045 |  | 脱模时间
特殊要求
主件品号 | 主件品名 |  | 主件规格 |  | 模具尺寸 | 单头备注 | 模具数量 | 生产次数 | 生产数量 |  | 单次用量(kg) | 合计用量(kg)
B080100350 | 端盖/PU3 |  | φ356*φ165*14/中铬黄/90-95 |  | φ362*φ160*18 | 注意保护钢件，按图纸，粘接牢固，表面光洁，平整 | 1 | 1 | 1 |  | 0 | 21.691
B080100350 | 端盖/PU3 |  | φ356*φ165*14/中铬黄/90-95 |  | φ362*φ160*18 | 注意保护钢件，按图纸，粘接牢固，表面光洁，平整 | 1 | 1 | 1 |  | 0 | 21.691
子件品号 | D010300003 | C020800018 | [6 empty] | 班次 | 设备号 | 操作人 | 设备温度
子件品名 | PU3T-93 | 中络黄色浆 | [6 empty] | 早 | P-045 |  | 120℃
配料区（g） | 2250 | 448 | 22.6 | 0 | 0 | 0 |  |  | 晚 | P-045 |  | 脱模时间
特殊要求
主件品号 | 主件品名 |  | 主件规格 |  | 模具尺寸 | 单头备注 | 模具数量 | 生产次数 | 生产数量 |  | 单次用量(kg) | 合计用量(kg)
B080100350 | 端盖/PU3 |  | φ356*φ165*14/中铬黄/90-95 |  | φ362*φ160*18 | 注意保护钢件，按图纸，粘接牢固，表面光洁，平整 | 1 | 1 | 1 |  | 0 | 21.691
B080100350 | 端盖/PU3 |  | φ356*φ165*14/中铬黄/90-95 |  | φ362*φ160*18 | 注意保护钢件，按图纸，粘接牢固，表面光洁，平整 | 1 | 1 | 1 |  | 0 | 21.691
B070201570 | 包胶辊/PU3 |  | φ150*φ130*1050/中铬黄/80-85 |  | φ160*φ130*1060简 | 硬度不低于80 | 1 | 1 | 1 |  | 0 | 21.691
B070201570 | 包胶辊/PU3 |  | φ150*φ130*1050/中铬黄/80-85 |  | φ160*φ130*1060简 | 硬度不低于80 | 1 | 1 | 1 |  | 0 | 21.691
子件品号 | D010300003 | C020800018 | [6 empty] | 班次 | 设备号 | 操作人 | 设备温度
子件品名 | PU3T-93 | 中络黄色浆 | [6 empty] | 早 | P-045 |  | 120℃
配料区（g） | 2250 | 448 | 22.6 | 0 | 0 | 0 |  |  | 晚 | P-045 |  | 脱模时间
特殊要求
主件品号 | 主件品名 |  | 主件规格 |  | 模具尺寸 | 单头备注 | 模具数量 | 生产次数 | 生产数量 |  | 单次用量(kg) | 合计用量(kg)
B040400025 | 簸箕/PU1 |  | 6*220*280*149/本色/95-98 |  | 6*220*280*149专 | 附图，表面光，千万防止杂质和气孔 | 1 | 10 | 10 |  | 0 | 21.691
B090800001 | 交通桩/PU1 |  | 270*172/深灰色/95-98A |  | 270*172专-2 | 附图片 | 2 | 4 | 8 |  | 0 | 21.691
子件品号 | D010100009 | [7 empty] | 班次 | 设备号 | 操作人 | 设备温度
子件品名 | PU1-55D | [7 empty] | 早 | P-045 |  | 120℃
配料区（g） | 2250 | 448 | 22.6 | 0 | 0 | 0 |  |  | 晚 | P-045 |  | 脱模时间
特殊要求
主件品号 | 主件品名 |  | 主件规格 |  | 模具尺寸 | 单头备注 | 模具数量 | 生产次数 | 生产数量 |  | 单次用量(kg) | 合计用量(kg)
B100400069 | 圆垫/PU1 |  | φ180*φ45*35/本色/75-85 |  | φ183*φ45.8*35专 | 无气泡无杂质 | 1 | 16 | 16 |  | 0 | 21.691
B091400340 | 板/PU1 |  | δ10*132*330/本色/80-85 |  | δ10*134.3*350专-6 | 附图 | 6 | 16 | 96 |  | 0 | 21.691
子件品号 | D010100003 | [7 empty] | 班次 | 设备号 | 操作人 | 设备温度
子件品名 | PU1-80 | [7 empty] | 早 | P-045 |  | 120℃
配料区（g） | 2250 | 448 | 22.6 | 0 | 0 | 0 |  |  | 晚 | P-045 |  | 脱模时间
特殊要求
主件品号 | 主件品名 |  | 主件规格 |  | 模具尺寸 | 单头备注 | 模具数量 | 生产次数 | 生产数量 |  | 单次用量(kg) | 合计用量(kg)
B091200097 | 套管/PU3 |  | φ35*φ17*280/红色/70-75/加耐磨剂 |  | φ35.6*φ17.3*290 | 附图，尺寸公差±0.15mm | 1 | 10 | 10 |  | 0 | 21.691
子件品号 | D010200003 | C020700003 | [6 empty] | 班次 | 设备号 | 操作人 | 设备温度
子件品名 | PU3-90 | 耐磨剂/MS202 | [6 empty] | 早 | P-045 |  | 120℃
配料区（g） | 2250 | 448 | 22.6 | 0 | 0 | 0 |  |  | 晚 | P-045 |  | 脱模时间
特殊要求
主件品号 | 主件品名 |  | 主件规格 |  | 模具尺寸 | 单头备注 | 模具数量 | 生产次数 | 生产数量 |  | 单次用量(kg) | 合计用量(kg)
B091200097 | 套管/PU3 |  | φ35*φ17*280/红色/70-75/加耐磨剂 |  | φ35.6*φ17.3*290 | 附图，尺寸公差±0.15mm | 1 | 10 | 10 |  | 0 | 21.691
子件品号 | D010200003 | C020700003 | [6 empty] | 班次 | 设备号 | 操作人 | 设备温度
子件品名 | PU3-90 | 耐磨剂/MS202 | [6 empty] | 早 | P-045 |  | 120℃
配料区（g） | 2250 | 448 | 22.6 | 0 | 0 | 0 |  |  | 晚 | P-045 |  | 脱模时间
特殊要求
主件品号 | 主件品名 |  | 主件规格 |  | 模具尺寸 | 单头备注 | 模具数量 | 生产次数 | 生产数量 |  | 单次用量(kg) | 合计用量(kg)
B070201569 | 包胶辊/PU4 |  | φ180*φ170*1650/中铬黄/55-60/碳纤维/抗静电 |  | φ190*φ170*1660简 | 开槽 | 1 | 1 | 1 |  | 0 | 21.691
B070201569 | 包胶辊/PU4 |  | φ180*φ170*1650/中铬黄/55-60/碳纤维/抗静电 |  | φ190*φ170*1660简 | 开槽 | 1 | 1 | 1 |  | 0 | 21.691
B070600014 | 轴承包胶/PU3/300-013753 |  | φ29*φ24*19/淡绿色/77-83/抗静电 |  | φ40*φ24*19/专-5 | 附图 | 5 | 10 | 50 |  | 0 | 21.691
B070201561 | 包胶辊/PU3/300-015246-03 |  | φ80*φ35*15.75/2(866)淡绿色/77-83/抗静电 |  | φ90*φ35*18专-5 | 附图 | 5 | 10 | 350 |  | 0 | 21.691
子件品号 | C020700012 | [7 empty] | 班次 | 设备号 | 操作人 | 设备温度
子件品名 | 抗静电剂/LS-9N | [7 empty] | 早 | P-045 |  | 120℃
配料区（g） | 2250 | 448 | 22.6 | 0 | 0 | 0 |  |  | 晚 | P-045 |  | 脱模时间
特殊要求
主件品号 | 主件品名 |  | 主件规格 |  | 模具尺寸 | 单头备注 | 模具数量 | 生产次数 | 生产数量 |  | 单次用量(kg) | 合计用量(kg)
B090800001 | 交通桩/PU1 |  | 270*172/深灰色/95-98A |  | 270*172专-2 | 附图片 | 2 | 4 | 8 |  | 0 | 21.691
子件品号 | C020800010 | [7 empty] | 班次 | 设备号 | 操作人 | 设备温度
子件品名 | 深灰色浆 | [7 empty] | 早 | P-045 |  | 120℃
配料区（g） | 2250 | 448 | 22.6 | 0 | 0 | 0 |  |  | 晚 | P-045 |  | 脱模时间
特殊要求
主件品号 | 主件品名 |  | 主件规格 |  | 模具尺寸 | 单头备注 | 模具数量 | 生产次数 | 生产数量 |  | 单次用量(kg) | 合计用量(kg)
B070100618 | 包胶轮/PU4/1087062B |  | φ184*φ169*100/65-75A/黑色 |  | φ190*φ169*102-2 | 附图 | 2 | 1 | 2 |  | 0 | 21.691
子件品号 | C030200092 | [7 empty] | 班次 | 设备号 | 操作人 | 设备温度
子件品名 | 包胶轮芯/45#/1087062B | [7 empty] | 早 | P-045 |  | 120℃
配料区（g） | 2250 | 448 | 22.6 | 0 | 0 | 0 |  |  | 晚 | P-045 |  | 脱模时间
特殊要求
主件品号 | 主件品名 |  | 主件规格 |  | 模具尺寸 | 单头备注 | 模具数量 | 生产次数 | 生产数量 |  | 单次用量(kg) | 合计用量(kg)
B070600014 | 轴承包胶/PU3/300-013753 |  | φ29*φ24*19/淡绿色/77-83/抗静电 |  | φ40*φ24*19/专-5 | 附图 | 5 | 10 | 50 |  | 0 | 21.691
子件品号 | D010200002 | C020800029 | C030300233 | [5 empty] | 班次 | 设备号 | 操作人 | 设备温度
子件品名 | PU3-85 | 淡绿色色浆/自配 | 轴承包胶/不锈钢轴承6901-2RS | [5 empty] | 早 | P-045 |  | 120℃
配料区（g） | 2250 | 448 | 22.6 | 0 | 0 | 0 |  |  | 晚 | P-045 |  | 脱模时间
特殊要求
主件品号 | 主件品名 |  | 主件规格 |  | 模具尺寸 | 单头备注 | 模具数量 | 生产次数 | 生产数量 |  | 单次用量(kg) | 合计用量(kg)
B070600014 | 轴承包胶/PU3/300-013753 |  | φ29*φ24*19/淡绿色/77-83/抗静电 |  | φ40*φ24*19/专-5 | 附图 | 5 | 10 | 50 |  | 0 | 21.691
B070201561 | 包胶辊/PU3/300-015246-03 |  | φ80*φ35*15.75/2(866)淡绿色/77-83/抗静电 |  | φ90*φ35*18专-5 | 附图 | 5 | 10 | 350 |  | 0 | 21.691
子件品号 | D010200002 | C020800029 | C030300233 | [5 empty] | 班次 | 设备号 | 操作人 | 设备温度
子件品名 | PU3-85 | 淡绿色色浆/自配 | 轴承包胶/不锈钢轴承6901-2RS | [5 empty] | 早 | P-045 |  | 120℃
配料区（g） | 2250 | 448 | 22.6 | 0 | 0 | 0 |  |  | 晚 | P-045 |  | 脱模时间
特殊要求
主件品号 | 主件品名 |  | 主件规格 |  | 模具尺寸 | 单头备注 | 模具数量 | 生产次数 | 生产数量 |  | 单次用量(kg) | 合计用量(kg)
B070600014 | 轴承包胶/PU3/300-013753 |  | φ29*φ24*19/淡绿色/77-83/抗静电 |  | φ40*φ24*19/专-5 | 附图 | 5 | 10 | 50 |  | 0 | 21.691
子件品号 | D010200002 | C020800029 | C030300233 | [5 empty] | 班次 | 设备号 | 操作人 | 设备温度
子件品名 | PU3-85 | 淡绿色色浆/自配 | 轴承包胶/不锈钢轴承6901-2RS | [5 empty] | 早 | P-045 |  | 120℃
配料区（g） | 2250 | 448 | 22.6 | 0 | 0 | 0 |  |  | 晚 | P-045 |  | 脱模时间
特殊要求
主件品号 | 主件品名 |  | 主件规格 |  | 模具尺寸 | 单头备注 | 模具数量 | 生产次数 | 生产数量 |  | 单次用量(kg) | 合计用量(kg)
B070201561 | 包胶辊/PU3/300-015246-03 |  | φ80*φ35*15.75/2(866)淡绿色/77-83/抗静电 |  | φ90*φ35*18专-5 | 附图 | 5 | 10 | 350 |  | 0 | 21.691
子件品号 | C030401561 | [7 empty] | 班次 | 设备号 | 操作人 | 设备温度
子件品名 | 包胶辊/辊芯/300-015246-03 | [7 empty] | 早 | P-045 |  | 120℃
配料区（g） | 2250 | 448 | 22.6 | 0 | 0 | 0 |  |  | 晚 | P-045 |  | 脱模时间
特殊要求
主件品号 | 主件品名 |  | 主件规格 |  | 模具尺寸 | 单头备注 | 模具数量 | 生产次数 | 生产数量 |  | 单次用量(kg) | 合计用量(kg)
B070100097 | 包胶轮/PU3 |  | φ70*φ55*46/紫色/93-97 |  | φ71*φ55*50专 | 两端面包胶高出各铝芯1MM，尽量少留加工余量 | 10 | 10 | 100 |  | 0 | 21.691
B070100102 | 包胶轮/PU3 |  | φ75*φ55*40/93-97/紫色 |  | φ81*φ55*42专-10 | 两端面包胶高出各铝芯1MM，尽量少留加工余量 | 10 | 10 | 100 |  | 0 | 21.691
子件品号 | C020800013 | [7 empty] | 班次 | 设备号 | 操作人 | 设备温度
子件品名 | 紫色色浆 | [7 empty] | 早 | P-045 |  | 120℃
配料区（g） | 2250 | 448 | 22.6 | 0 | 0 | 0 |  |  | 晚 | P-045 |  | 脱模时间
特殊要求
主件品号 | 主件品名 |  | 主件规格 |  | 模具尺寸 | 单头备注 | 模具数量 | 生产次数 | 生产数量 |  | 单次用量(kg) | 合计用量(kg)
B091100069 | 缓冲垫/PU4 |  | 15*235*276/黑色/75-80A |  | 15*235*276压-2 | 附图 | 2 | 14 | 28 |  | 0 | 21.691
子件品号 | D030100004 | [7 empty] | 班次 | 设备号 | 操作人 | 设备温度
子件品名 | BT/B4 | [7 empty] | 早 | P-045 |  | 120℃
配料区（g） | 2250 | 448 | 22.6 | 0 | 0 | 0 |  |  | 晚 | P-045 |  | 脱模时间
特殊要求
主件品号 | 主件品名 |  | 主件规格 |  | 模具尺寸 | 单头备注 | 模具数量 | 生产次数 | 生产数量 |  | 单次用量(kg) | 合计用量(kg)
B030400020 | X弹簧/PU4 |  | φ80*φ20*82/红色/90-92 |  | φ81.5*φ20.3*90 | 两半模不错位，注意光洁度气孔杂质 | 1 | 2 | 2 |  | 0 | 21.691
子件品号 | D010500002 | [7 empty] | 班次 | 设备号 | 操作人 | 设备温度
子件品名 | PU4T-92 | [7 empty] | 早 | P-045 |  | 120℃
配料区（g） | 2250 | 448 | 22.6 | 0 | 0 | 0 |  |  | 晚 | P-045 |  | 脱模时间
特殊要求
日期: | 2024.07.27 |  |  |  | 计算: |  |  |  |  | 排产: